## Sheet1
电压 | 容量
4.425391 | 0
4.424231 | 0.005225547
4.422717 | 0.015676865
4.42157 | 0.03135661
4.42041 | 0.04703246
4.419202 | 0.06793481
4.418213 | 0.09406805
4.417102 | 0.114969
4.416138 | 0.141097155
4.415051 | 0.1672321
4.414221 | 0.19336089
4.41333 | 0.21948864
4.41239 | 0.2456163
4.411597 | 0.2717401
4.410425 | 0.29786
4.409668 | 0.3239885
4.408838 | 0.35011721
4.408179 | 0.37626088
4.407227 | 0.4023933
4.40625 | 0.4285207
4.40542 | 0.4546406
4.404614 | 0.4807732
4.403809 | 0.5069062
4.403003 | 0.5330219
4.402283 | 0.5591575
4.401611 | 0.5852808
4.400683 | 0.61144135
4.399963 | 0.637542
4.399414 | 0.6636561
4.39845 | 0.68978646
4.397851 | 0.7159125
4.397217 | 0.74205
4.396253 | 0.7681591
4.395728 | 0.7943021
4.39502 | 0.8204175
4.394043 | 0.84656286
4.393555 | 0.8727494
4.392822 | 0.8988384
4.391882 | 0.924983415
4.391357 | 0.9510933
4.390625 | 0.9772284
4.389893 | 1.00337184
4.389356 | 1.029492
4.388562 | 1.055594
4.387939 | 1.08170725
4.387244 | 1.10783
4.386719 | 1.133996
4.38606 | 1.160092
4.385254 | 1.186222
4.38468 | 1.212377
4.383789 | 1.238455
4.38324 | 1.26466054
4.382654 | 1.290745
4.381824 | 1.31688186
4.38114 | 1.342976
4.380615 | 1.36913
4.379883 | 1.395296
4.379358 | 1.421419
4.378528 | 1.44752
4.378027 | 1.473658
4.377197 | 1.499751
4.376709 | 1.52589126
4.376221 | 1.55203191
4.375257 | 1.578115
4.374756 | 1.60428376
4.374023 | 1.63039396
4.373291 | 1.656506
4.372803 | 1.682714
4.37207 | 1.708843
4.371411 | 1.734906
4.370605 | 1.761065
4.370117 | 1.78715995
4.369592 | 1.813299
4.368665 | 1.839433
4.368164 | 1.865529
4.367468 | 1.891654
4.366943 | 1.917761
4.366211 | 1.9439
4.365967 | 1.97019069
4.36499 | 1.996263
4.364465 | 2.02245039
4.363916 | 2.048593
4.363025 | 2.07469024
4.362525 | 2.10086
4.361816 | 2.127017
4.361169 | 2.153066
4.360596 | 2.17920169
4.359863 | 2.205307
4.359375 | 2.231394
4.358569 | 2.2576512
4.35791 | 2.283709
4.357422 | 2.309824
4.356689 | 2.335972
4.356177 | 2.362018
4.355469 | 2.388215
4.354761 | 2.414306
4.354004 | 2.440373
4.353516 | 2.46661064
4.352844 | 2.492672945
4.352038 | 2.51889344
4.351563 | 2.545071
4.35083 | 2.57112
4.350098 | 2.597311
4.349609 | 2.623345
4.348877 | 2.649458
4.348218 | 2.675637
4.347412 | 2.701749
4.346887 | 2.72782671
4.346191 | 2.753977
4.345471 | 2.78003516
4.345019 | 2.80632799
4.344153 | 2.832404
4.343506 | 2.85844696
4.343018 | 2.884648
4.34209 | 2.910658
4.341553 | 2.936865
4.34082 | 2.96303112
4.340234 | 2.989056
4.3396 | 3.015184
4.338867 | 3.04133606
4.338379 | 3.067528
4.337646 | 3.093838
4.336975 | 3.119879215
4.336426 | 3.145924
4.33562 | 3.172023
4.335071 | 3.19815662
4.334265 | 3.224352
4.333728 | 3.250471
4.333008 | 3.276564
4.3323 | 3.302708
4.331677 | 3.3288
4.330847 | 3.35505134
4.330371 | 3.381208
4.329675 | 3.407257
4.328821 | 3.43341849
4.328284 | 3.459493
4.327393 | 3.4857
4.326734 | 3.51178464
4.326172 | 3.537836
4.325403 | 3.564083
4.324707 | 3.590105
4.324219 | 3.616388
4.32334 | 3.64266837
4.322705 | 3.66869451
4.322021 | 3.694848
4.321167 | 3.72095
4.320557 | 3.74714477
4.319837 | 3.773144
4.319263 | 3.799274
4.318604 | 3.825416
4.317871 | 3.851454
4.317273 | 3.877553
4.316431 | 3.903793365
4.315918 | 3.929842
4.315356 | 3.955865
4.314453 | 3.98188
4.313965 | 4.00802
4.313232 | 4.034219
4.312524 | 4.060276
4.312012 | 4.086339
4.311267 | 4.11246
4.310559 | 4.13854848
4.309814 | 4.164933
4.309314 | 4.191162
4.308594 | 4.217251
4.307727 | 4.243326
4.307153 | 4.269462
4.306396 | 4.295679
4.305676 | 4.321843
4.305163 | 4.347938
4.304285 | 4.37400483
4.303711 | 4.40002256
4.303223 | 4.426284
4.302368 | 4.45244124
4.301721 | 4.478486
4.301025 | 4.5046
4.300269 | 4.530700685
4.299646 | 4.55679296
4.298828 | 4.582936
4.298157 | 4.60903506
4.297607 | 4.635186
4.29679 | 4.661196
4.296143 | 4.687591
4.29541 | 4.71377984
4.294678 | 4.739767
4.29397 | 4.765911
4.293213 | 4.791925635
4.292725 | 4.818161
4.291992 | 4.844312995
4.291211 | 4.870264
4.290698 | 4.896424
4.289795 | 4.922458
4.289148 | 4.949056
4.28866 | 4.975265
4.287817 | 5.001285
4.287109 | 5.02747
4.28656 | 5.053481
4.285645 | 5.07964284
4.285022 | 5.105894
4.284424 | 5.131821
4.283618 | 5.158106
4.282959 | 5.18426
4.282227 | 5.210308
4.281665 | 5.23662902
4.280945 | 5.262685
4.280115 | 5.288882
4.279456 | 5.314962345
4.278809 | 5.341042
4.278064 | 5.36726632
4.277319 | 5.393269
4.276611 | 5.419433
4.275903 | 5.445521
4.275269 | 5.471642
4.274414 | 5.497955
4.273718 | 5.524069
4.273193 | 5.55006805
4.272265 | 5.576233
4.271729 | 5.60231
4.270996 | 5.628512
4.270239 | 5.654481
4.269751 | 5.680547865
4.268799 | 5.706786
4.268066 | 5.732943
4.267578 | 5.759219
4.266602 | 5.78522136
4.265943 | 5.811463
4.265332 | 5.83740849
4.264478 | 5.863556
4.263806 | 5.889677
4.263184 | 5.915816
4.262353 | 5.941946
4.261719 | 5.968105
4.26123 | 5.99418759
4.260254 | 6.02050816
4.259607 | 6.04637
4.259033 | 6.072538
4.258118 | 6.098436
4.257544 | 6.124817
4.256714 | 6.150957
4.256055 | 6.176901
4.255371 | 6.20310769
4.25459 | 6.22905
4.253967 | 6.25573347
4.253394 | 6.282153
4.252441 | 6.308115
4.25177 | 6.3343968
4.251221 | 6.360368
4.250476 | 6.386732
4.249756 | 6.412773
4.249023 | 6.438793
4.248364 | 6.464862
4.247632 | 6.49099353
4.246826 | 6.51731
4.246192 | 6.543422
4.245447 | 6.56946
4.244629 | 6.595581
4.244055 | 6.621702
4.243396 | 6.6479702
4.242432 | 6.673923
4.241834 | 6.700107
4.241211 | 6.726142995
4.240417 | 6.752306
4.239892 | 6.778748
4.239014 | 6.804741
4.238281 | 6.83071
4.237647 | 6.85682
4.236816 | 6.882885645
4.236084 | 6.909061
4.235596 | 6.935027
4.234619 | 6.96126732
4.234082 | 6.987343
4.233398 | 7.013463
4.232568 | 7.039783
4.231885 | 7.065858
4.231201 | 7.091922
4.230395 | 7.11805262
4.229773 | 7.144184
4.229004 | 7.170474
4.228271 | 7.196331285
4.227783 | 7.222565
4.226807 | 7.248581
4.226148 | 7.27475672
4.225732 | 7.301131
4.224744 | 7.327123
4.224072 | 7.353335
4.223462 | 7.37933792
4.222595 | 7.405574
4.221924 | 7.43178833
4.221289 | 7.457778
4.220459 | 7.48393272
4.219739 | 7.510027845
4.218994 | 7.536385
4.218274 | 7.562481
4.2177 | 7.588505
4.216907 | 7.614672
4.216199 | 7.640574
4.215576 | 7.666788945
4.214844 | 7.69292
4.21416 | 7.718928
4.21355 | 7.745133
4.212708 | 7.771079
4.212134 | 7.797443
4.211426 | 7.823673
4.210486 | 7.849667
4.209912 | 7.875873
4.209229 | 7.90187916
4.208496 | 7.928261
4.207764 | 7.954152
4.207031 | 7.98034632
4.206458 | 8.00651542
4.205774 | 8.032405
4.204883 | 8.058701
4.204346 | 8.084844
4.203613 | 8.110987
4.202857 | 8.137066245
4.202222 | 8.163042
4.201416 | 8.189509
4.200659 | 8.215328
4.2 | 8.241667
4.199219 | 8.267641
4.198572 | 8.29356149
4.197998 | 8.320482
4.197119 | 8.346482
4.196521 | 8.37261359
4.195801 | 8.398732
4.194946 | 8.424664
4.19447 | 8.450995
4.193689 | 8.476886
4.192981 | 8.503178
4.192383 | 8.529647
4.19165 | 8.55522392
4.19115 | 8.581709
4.19043 | 8.60809857
4.189588 | 8.633986
4.188965 | 8.66009
4.188232 | 8.6862214
4.187561 | 8.712561
4.186975 | 8.738458
4.186059 | 8.764576
4.185547 | 8.790736
4.184814 | 8.816643
4.184082 | 8.8430829
4.183594 | 8.869412
4.182617 | 8.895192
4.181921 | 8.921323
4.181396 | 8.94722872
4.180518 | 8.973644
4.179907 | 8.999747
4.179199 | 9.025822
4.178442 | 9.0521248
4.177759 | 9.07808503
4.177014 | 9.104288
4.176367 | 9.130449
4.175781 | 9.156537
4.175049 | 9.182669
4.174316 | 9.208553
4.173706 | 9.234903
4.172949 | 9.260932
4.172327 | 9.286857
4.171631 | 9.31307652
4.170898 | 9.339089
4.170264 | 9.365487
4.169434 | 9.392049
4.168738 | 9.417988
4.168189 | 9.44418
4.167249 | 9.4701764
4.166748 | 9.496294
4.166016 | 9.522728
4.165283 | 9.54852724
4.164795 | 9.574568
4.163855 | 9.600669
4.16322 | 9.626892
4.162598 | 9.653421
4.16178 | 9.679032
4.161133 | 9.705302
4.1604 | 9.731172
4.159705 | 9.757504
4.159094 | 9.78379064
4.158203 | 9.80972
4.157715 | 9.835758
4.157043 | 9.861967
4.156262 | 9.888099
4.155762 | 9.914701
4.155029 | 9.94062865
4.154297 | 9.966714
4.153613 | 9.99275
4.152832 | 10.01861262
4.152344 | 10.045
4.151611 | 10.07105
4.150733 | 10.09707
4.150183 | 10.1232
4.149414 | 10.14924
4.148889 | 10.17559
4.148242 | 10.20171
4.147412 | 10.22782
4.146729 | 10.25390468
4.145996 | 10.2801
4.1453 | 10.30631
4.144605 | 10.33235
4.143799 | 10.35843
4.143176 | 10.38453
4.14248 | 10.41082
4.141797 | 10.43778
4.141077 | 10.46397
4.140368 | 10.49017
4.139441 | 10.51618
4.138916 | 10.54222
4.138196 | 10.56855
4.137305 | 10.59455
4.136719 | 10.62063408
4.136072 | 10.64682
4.135315 | 10.67273
4.134802 | 10.69907
4.134033 | 10.72515078
4.133399 | 10.75137
4.132813 | 10.77732
4.131836 | 10.80345
4.131311 | 10.82967
4.130615 | 10.85582
4.129736 | 10.88200328
4.12915 | 10.90782
4.128418 | 10.93418318
4.127734 | 10.9606462
4.127051 | 10.98659
4.126257 | 11.0129
4.125732 | 11.03852
4.125 | 11.06485
4.124512 | 11.09105
4.124023 | 11.11715
4.123242 | 11.14297
4.122803 | 11.16914
4.121961 | 11.19482504
4.121338 | 11.22094
4.120679 | 11.24746
4.120166 | 11.27351
4.119605 | 11.29914
4.118848 | 11.32543
4.118347 | 11.35145
4.117541 | 11.37777
4.116943 | 11.40372
4.116211 | 11.42963
4.115723 | 11.45598
4.115051 | 11.4818
4.114319 | 11.50822
4.113855 | 11.53514
4.113037 | 11.56109
4.112427 | 11.58704
4.111816 | 11.6131
4.110974 | 11.63912
4.110535 | 11.665362
4.109815 | 11.69142
4.109192 | 11.71716282
4.108398 | 11.74374
4.10791 | 11.76957
4.107422 | 11.79571
4.10658 | 11.82191
4.105957 | 11.84802
4.105225 | 11.87433
4.104529 | 11.90027
4.104004 | 11.92638
4.103271 | 11.95266
4.102674 | 11.97881
4.101843 | 12.00474
4.101331 | 12.03106
4.100757 | 12.05689
4.1 | 12.0834946
4.099536 | 12.10963
4.098633 | 12.13533573
4.098096 | 12.1616
4.097412 | 12.18746342
4.096924 | 12.21379
4.096338 | 12.24021
4.095496 | 12.26593
4.094971 | 12.29234
4.094238 | 12.31849
4.093616 | 12.34446
4.093018 | 12.37103
4.092444 | 12.39696
4.091797 | 12.42276
4.091125 | 12.44887
4.090576 | 12.4752
4.089746 | 12.50107
4.089343 | 12.52758
4.088623 | 12.55338
4.087891 | 12.57939
4.087402 | 12.60527816
4.08667 | 12.63129
4.086157 | 12.65806
4.08529 | 12.68492
4.084668 | 12.71048
4.084058 | 12.73672
4.083252 | 12.76288915
4.082764 | 12.78894
4.082031 | 12.81532
4.081482 | 12.84096
4.080811 | 12.86728
4.080249 | 12.89335
4.079602 | 12.91912932
4.078857 | 12.94575
4.078418 | 12.97201
4.077637 | 12.99785
4.076941 | 13.02415
4.076416 | 13.04984637
4.075684 | 13.07612198
4.075147 | 13.10238
4.074219 | 13.12849
4.073743 | 13.15468
4.072998 | 13.18048
4.07251 | 13.20674
4.072021 | 13.2336
4.071289 | 13.25955
4.070703 | 13.28507
4.070068 | 13.3116
4.069409 | 13.33746
4.068604 | 13.36365
4.068128 | 13.38989
4.067578 | 13.41593
4.066772 | 13.44173
4.066162 | 13.46790022
4.065454 | 13.4942
4.064941 | 13.5206968
4.064209 | 13.54655088
4.063574 | 13.57272
4.063098 | 13.59866
4.062366 | 13.62438
4.062012 | 13.65071
4.061218 | 13.67701
4.060657 | 13.70301337
4.059985 | 13.72906
4.059485 | 13.75501
4.058838 | 13.78145
4.058105 | 13.80773
4.057617 | 13.83441
4.056885 | 13.86015
4.056262 | 13.88648
4.055469 | 13.9125
4.054956 | 13.93852
4.054212 | 13.96488
4.053711 | 13.99085
4.053223 | 14.01676078
4.05249 | 14.04302
4.052002 | 14.06893
4.05127 | 14.09511
4.050903 | 14.12129
4.050061 | 14.14737
4.049634 | 14.17355
4.048963 | 14.19975
4.04834 | 14.22560752
4.047607 | 14.2519
4.047119 | 14.27834
4.046509 | 14.30429
4.045667 | 14.33031
4.045203 | 14.35647
4.044482 | 14.38214
4.044067 | 14.409
4.043237 | 14.43497
4.042725 | 14.46095
4.042236 | 14.48702948
4.041504 | 14.51304632
4.041016 | 14.53902
4.040357 | 14.56556
4.039746 | 14.59174
4.039014 | 14.61768
4.038513 | 14.64379372
4.037598 | 14.66981
4.037109 | 14.69578
4.036621 | 14.72247
4.035889 | 14.74806
4.0354 | 14.77447
4.034668 | 14.80046152
4.03418 | 14.82648
4.033447 | 14.85263
4.032959 | 14.87885
4.032227 | 14.90484
4.031738 | 14.93086
4.031006 | 14.9568915
4.030432 | 14.98307
4.030029 | 15.01063
4.029138 | 15.03709123
4.028564 | 15.06334
4.027832 | 15.08938
4.027222 | 15.11544288
4.026611 | 15.14191
4.026123 | 15.16788
4.025635 | 15.19377
4.024902 | 15.22
4.024414 | 15.24589
4.02373 | 15.27183
4.023206 | 15.29804
4.022461 | 15.32443518
4.021973 | 15.35057
4.02124 | 15.37665
4.020617 | 15.40264
4.02002 | 15.4283082
4.019422 | 15.45537
4.018799 | 15.48133
4.018066 | 15.50742
4.017676 | 15.53318
4.01687 | 15.55907
4.016357 | 15.58542
4.015723 | 15.61195
4.015234 | 15.63818168
4.014404 | 15.66391707
4.013916 | 15.6897
4.013428 | 15.71576
4.012695 | 15.74219
4.01217 | 15.76875
4.011353 | 15.79468
4.010864 | 15.82094
4.01001 | 15.84659
4.009521 | 15.8725
4.009033 | 15.89966703
4.008325 | 15.92575
4.007813 | 15.95133
4.007324 | 15.97746
4.006775 | 16.00352
4.00592 | 16.02909
4.005517 | 16.0554752
4.004883 | 16.08184
4.004285 | 16.10731
4.003467 | 16.13376989
4.003015 | 16.16
4.002283 | 16.18611
4.001855 | 16.21332
4.001221 | 16.23925
4.000488 | 16.26522588
3.999872 | 16.2912
3.999243 | 16.31721
3.998694 | 16.34368
3.998169 | 16.36955286
3.997559 | 16.39579
3.996948 | 16.4214
3.996277 | 16.4479
3.995667 | 16.47364
3.995117 | 16.50016
3.994507 | 16.52651
3.993872 | 16.55217
3.993182 | 16.57851
3.992554 | 16.60456226
3.991943 | 16.6303
3.991333 | 16.65717
3.990723 | 16.68333
3.990112 | 16.70883
3.989502 | 16.73496
3.988892 | 16.7611717
3.988275 | 16.7873
3.987671 | 16.81408
3.987061 | 16.84004792
3.986499 | 16.86591
3.985877 | 16.89175
3.985181 | 16.9179647
3.984619 | 16.9445
3.984082 | 16.97023
3.983398 | 16.99606
3.982715 | 17.02263
3.982178 | 17.04838
3.981567 | 17.07456894
3.980957 | 17.10113
3.980335 | 17.12705
3.979614 | 17.15288
3.979102 | 17.17904
3.978479 | 17.20468332
3.977734 | 17.23125
3.977234 | 17.25765535
3.976569 | 17.28338
3.975952 | 17.30956264
3.975281 | 17.33537
3.974609 | 17.36172
3.974109 | 17.38892
3.973389 | 17.41555
3.972668 | 17.4411
3.971924 | 17.46745873
3.971301 | 17.49326
3.970703 | 17.51934
3.970068 | 17.54536
3.969391 | 17.57163
3.968768 | 17.59768
3.96814 | 17.6233927
3.967505 | 17.64925
3.966907 | 17.67622
3.966113 | 17.70229
3.965552 | 17.72831
3.964783 | 17.7547
3.964099 | 17.7803262
3.963483 | 17.80702
3.962793 | 17.8329
3.962121 | 17.8587227
3.961353 | 17.88463
3.960675 | 17.91062
3.960083 | 17.93732
3.959466 | 17.96373
3.958746 | 17.98898
3.95813 | 18.01545825
3.957373 | 18.04111
3.956647 | 18.06778
3.956055 | 18.09434
3.955322 | 18.11967
3.954566 | 18.14574
3.953979 | 18.17168
3.953235 | 18.19838
3.952527 | 18.2244
3.951709 | 18.25035794
3.951172 | 18.27684
3.950391 | 18.30274
3.949756 | 18.32881
3.949097 | 18.35491
3.948419 | 18.3807
3.947754 | 18.40689
3.94707 | 18.43299
3.946289 | 18.459
3.945679 | 18.48619
3.944952 | 18.51185
3.944177 | 18.53842
3.943451 | 18.56438
3.94278 | 18.5906
3.942139 | 18.61664
3.941516 | 18.6428066
3.940735 | 18.66861
3.940063 | 18.69457
3.939526 | 18.72058073
3.938806 | 18.74748
3.938098 | 18.77329
3.937439 | 18.79915
3.936798 | 18.82531
3.936084 | 18.85115
3.935352 | 18.87761
3.934668 | 18.90356
3.934003 | 18.92951
3.93335 | 18.95609
3.932568 | 18.98195
3.93197 | 19.00848
3.931287 | 19.03512
3.930621 | 19.0605
3.930017 | 19.08703
3.929358 | 19.11243
3.928711 | 19.13883
3.928125 | 19.16527
3.927484 | 19.19085528
3.926874 | 19.21726
3.926208 | 19.24287
3.925537 | 19.26907
3.924927 | 19.2959
3.924316 | 19.32206
3.923608 | 19.3478
3.92301 | 19.3742648
3.922388 | 19.40046
3.92179 | 19.42622
3.921265 | 19.45229
3.920776 | 19.47848
3.920166 | 19.5044
3.919556 | 19.53034677
3.918945 | 19.55642
3.918408 | 19.58273
3.917969 | 19.60986
3.917358 | 19.63627
3.916748 | 19.66209091
3.916138 | 19.68835
3.915527 | 19.71439
3.914917 | 19.74049
3.914404 | 19.76705793
3.91394 | 19.79338
3.91333 | 19.8186668
3.912769 | 19.84521
3.912341 | 19.87084
3.911749 | 19.89674829
3.911365 | 19.92326
3.910803 | 19.94993
3.910254 | 19.97562
3.909668 | 20.00131
3.90918 | 20.0276606
3.908606 | 20.05408
3.908081 | 20.07964
3.907471 | 20.10644
3.907019 | 20.13244376
3.906494 | 20.15835
3.905933 | 20.18439
3.905518 | 20.21078
3.905054 | 20.23636
3.904547 | 20.26237
3.904175 | 20.2891436
3.903632 | 20.31569
3.903076 | 20.3415
3.902576 | 20.36763586
3.9021 | 20.39351035
3.901648 | 20.41971
3.901123 | 20.4456768
3.900671 | 20.47249
3.900153 | 20.4984
3.899768 | 20.5240728
3.899194 | 20.55034
3.898682 | 20.57644
3.898132 | 20.60266371
3.897742 | 20.62837
3.897339 | 20.65431
3.896973 | 20.6811286
3.896484 | 20.70713
3.896045 | 20.73283
3.895508 | 20.75903
3.895142 | 20.78536
3.894775 | 20.81066867
3.894189 | 20.83716
3.893677 | 20.86346
3.893311 | 20.88976
3.892773 | 20.91621955
3.892334 | 20.94155
3.891968 | 20.96822
3.891479 | 20.99422
3.891113 | 21.01991
3.890747 | 21.04594767
3.890381 | 21.07261184
3.889905 | 21.09961
3.889526 | 21.12591
3.889087 | 21.1512408
3.888556 | 21.17771
3.888062 | 21.20354
3.887695 | 21.2299076
3.887219 | 21.2555
3.88678 | 21.2821
3.886353 | 21.30891
3.885785 | 21.33498
3.885376 | 21.36057
3.884888 | 21.38754728
3.884521 | 21.41351
3.884021 | 21.43971
3.883545 | 21.4653
3.883118 | 21.49214928
3.882593 | 21.51896
3.88208 | 21.54605353
3.881653 | 21.57222
3.88114 | 21.59665
3.880786 | 21.62306
3.880371 | 21.64919
3.880017 | 21.67484
3.879761 | 21.70163
3.879272 | 21.72756
3.878906 | 21.75307
3.87854 | 21.77885791
3.878211 | 21.80506
3.877905 | 21.83109
3.877563 | 21.85690935
3.877075 | 21.88242
3.876709 | 21.90865
3.876398 | 21.93451
3.876099 | 21.96147
3.875732 | 21.98792
3.875366 | 22.013667
3.874829 | 22.03963
3.874451 | 22.06604
3.874146 | 22.09147
3.873779 | 22.11827
3.873291 | 22.14317
3.872925 | 22.16638
3.872559 | 22.19265
3.872314 | 22.22065
3.871948 | 22.25164
3.871582 | 22.277
3.871106 | 22.3032
3.870923 | 22.32906
3.870483 | 22.35505
3.870117 | 22.38122
3.869751 | 22.40693
3.869263 | 22.43313
3.869006 | 22.46033
3.86875 | 22.48636041
3.868286 | 22.51238751
3.86792 | 22.53849
3.867554 | 22.56419
3.867065 | 22.59047
3.866858 | 22.61635
3.86654 | 22.64227
3.866089 | 22.66805
3.865942 | 22.69454
3.865479 | 22.72060014
3.865112 | 22.74688
3.864746 | 22.77283
3.86438 | 22.79864003
3.864026 | 22.82488
3.863721 | 22.85159
3.863281 | 22.87751
3.862915 | 22.90328
3.862549 | 22.93
3.862207 | 22.9563862
3.861938 | 22.9835
3.861627 | 23.00986
3.861133 | 23.03599129
3.860962 | 23.06176
3.860474 | 23.08757
3.860107 | 23.11418
3.859821 | 23.13947
3.859497 | 23.16561
3.859131 | 23.19137
3.858765 | 23.21817
3.858435 | 23.24419
3.858154 | 23.27132374
3.857666 | 23.29687
3.8573 | 23.32304
3.857031 | 23.34918
3.856689 | 23.37505
3.856323 | 23.40156
3.856042 | 23.42702556
3.855713 | 23.45279
3.855432 | 23.47904
3.855103 | 23.50565411
3.85498 | 23.53194
3.854492 | 23.55811
3.854126 | 23.58379536
3.853772 | 23.61012
3.853516 | 23.63617746
3.853149 | 23.66231211
3.852685 | 23.68848
3.852466 | 23.71432
3.852173 | 23.74015
3.851685 | 23.76677
3.851404 | 23.79348
3.851074 | 23.81942
3.850708 | 23.84567
3.850342 | 23.87147
3.849994 | 23.89782622
3.849634 | 23.92415
3.849365 | 23.94995
3.848877 | 23.97597
3.848535 | 24.00184
3.848267 | 24.02846
3.8479 | 24.05517
3.847717 | 24.08188
3.84729 | 24.10770804
3.846924 | 24.13357713
3.846558 | 24.1596
3.846069 | 24.18589
3.845703 | 24.21202
3.845581 | 24.23781
3.845093 | 24.26398
3.844727 | 24.29035
3.844464 | 24.3163
3.844116 | 24.34328
3.84375 | 24.36887488
3.843347 | 24.3947
3.84314 | 24.42099
3.842798 | 24.44682
3.842529 | 24.47268
3.84223 | 24.49866
3.841919 | 24.52499
3.841675 | 24.55085
3.841309 | 24.57757
3.841064 | 24.60378
3.840942 | 24.63007
3.840576 | 24.65609
3.840332 | 24.68184
3.840039 | 24.70778
3.839722 | 24.73375
3.839478 | 24.75965
3.839246 | 24.78563
3.838879 | 24.81145
3.838745 | 24.8378592
3.838489 | 24.86388
3.838135 | 24.8891
3.837891 | 24.91567
3.837683 | 24.94259
3.83728 | 24.96493
3.837158 | 24.99126
3.83667 | 25.01727
3.836548 | 25.0432
3.836182 | 25.06925525
3.835938 | 25.09554
3.835602 | 25.12175
3.835327 | 25.14708694
3.835083 | 25.1739
3.834863 | 25.19923
3.834473 | 25.22583
3.834351 | 25.25149
3.834106 | 25.27873
3.833771 | 25.30546753
3.833496 | 25.33143987
3.83313 | 25.35741
3.832867 | 25.38314
3.83252 | 25.40927
3.832275 | 25.43641
3.832019 | 25.46242
3.831665 | 25.48818
3.831543 | 25.51359
3.831177 | 25.53988011
3.830933 | 25.56609
3.830634 | 25.59226
3.830322 | 25.61863632
3.830078 | 25.64476712
3.829944 | 25.67191
3.829468 | 25.69792
3.829346 | 25.72618
3.828992 | 25.75227
3.828735 | 25.77819674
3.828369 | 25.80384
3.828125 | 25.83026
3.827832 | 25.85693
3.827515 | 25.88244508
3.827271 | 25.90952
3.827148 | 25.93545
3.826904 | 25.96163
3.82655 | 25.98809
3.826294 | 26.01360664
3.826025 | 26.03978
3.825684 | 26.06550303
3.825513 | 26.09188
3.825073 | 26.11839
3.824951 | 26.14369
3.824463 | 26.17008
3.824341 | 26.19571
3.824072 | 26.22209
3.82373 | 26.2491012
3.823486 | 26.27511
3.82312 | 26.30154
3.822876 | 26.32759
3.82251 | 26.35347
3.822266 | 26.37923
3.821899 | 26.40536418
3.821777 | 26.43246
3.821472 | 26.45776
3.821167 | 26.48401544
3.820752 | 26.51002
3.820557 | 26.53679
3.820313 | 26.56334296
3.819946 | 26.59015
3.819702 | 26.6162
3.819336 | 26.64238
3.819092 | 26.66839
3.818762 | 26.69364
3.818481 | 26.72031892
3.818359 | 26.74624
3.817871 | 26.77183
3.817749 | 26.79885
3.817505 | 26.82473306
3.817139 | 26.85231
3.816895 | 26.87768
3.816772 | 26.9048
3.816345 | 26.93068
3.816162 | 26.95728351
3.815918 | 26.98282
3.815588 | 27.00917
3.815308 | 27.03500944
3.815051 | 27.06072
3.814697 | 27.08681
3.814575 | 27.11359
3.814282 | 27.13917
3.813965 | 27.16509
3.813721 | 27.19109387
3.813477 | 27.21749
3.813159 | 27.24401004
3.812866 | 27.27028
3.812744 | 27.2971
3.812457 | 27.32316
3.812134 | 27.34885864
3.81189 | 27.37504
3.811755 | 27.40104
3.811426 | 27.42722
3.811157 | 27.45362
3.810913 | 27.4791
3.810669 | 27.50585
3.810303 | 27.53116
3.810181 | 27.55734
3.809937 | 27.58111
3.809656 | 27.6079
3.809326 | 27.63408
3.809082 | 27.66008154
3.80896 | 27.68604
3.808569 | 27.71217
3.80835 | 27.73857
3.808105 | 27.76396
3.807983 | 27.79101
3.807703 | 27.81648853
3.807373 | 27.84236
3.807129 | 27.86911
3.806885 | 27.89426932
3.806763 | 27.92057733
3.806519 | 27.9468
3.806274 | 27.97395
3.806152 | 28.00142
3.805908 | 28.02848
3.805585 | 28.05387
3.805298 | 28.08049154
3.805176 | 28.10703
3.804688 | 28.13289505
3.804565 | 28.15908
3.804321 | 28.18508
3.804059 | 28.21077
3.80376 | 28.23699
3.803467 | 28.26326
3.803345 | 28.28953424
3.803101 | 28.31513
3.802979 | 28.34176
3.8026 | 28.36852695
3.802368 | 28.39435
3.802124 | 28.42044
3.80188 | 28.44604
3.801758 | 28.47203
3.801514 | 28.49812
3.801147 | 28.52421
3.800903 | 28.55076
3.800781 | 28.57667
3.800525 | 28.60253008
3.800189 | 28.62885
3.799927 | 28.65485
3.799683 | 28.68116
3.799561 | 28.70653
3.799316 | 28.73389
3.799072 | 28.76007274
3.79895 | 28.78653
3.798547 | 28.81248
3.798419 | 28.83879955
3.798096 | 28.86443274
3.797974 | 28.89098
3.797717 | 28.91652004
3.797461 | 28.9427
3.797119 | 28.96902
3.796875 | 28.99520444
3.796753 | 29.02102
3.796509 | 29.04711
3.79624 | 29.07269142
3.795984 | 29.0985
3.795776 | 29.12528
3.795532 | 29.15156
3.795288 | 29.17788
3.795166 | 29.20388
3.794922 | 29.23014824
3.794672 | 29.25601
3.794312 | 29.2821
3.794067 | 29.30828
3.793945 | 29.33441
3.793701 | 29.36046
3.793579 | 29.38627
3.793323 | 29.41249
3.792987 | 29.43872
3.792725 | 29.46444
3.79248 | 29.49076
3.792358 | 29.51764
3.792114 | 29.54396484
3.79187 | 29.57024
3.791748 | 29.59675
3.791498 | 29.62275
3.791138 | 29.6486
3.790894 | 29.67455
3.790771 | 29.70031
3.790527 | 29.72659
3.790283 | 29.75277
3.790124 | 29.77876338
3.789673 | 29.80537
3.789551 | 29.83056
3.789307 | 29.85712
3.789063 | 29.88255
3.788757 | 29.90954
3.788574 | 29.93619349
3.78833 | 29.96166
3.788086 | 29.98837
3.787964 | 30.01431444
3.78772 | 30.03902
3.787476 | 30.06515756
3.787354 | 30.09096
3.787097 | 30.11729
3.786804 | 30.14404
3.786609 | 30.1707
3.786377 | 30.19621
3.786133 | 30.22221
3.785889 | 30.24829
3.785767 | 30.27457
3.785522 | 30.30051321
3.785236 | 30.32679291
3.78512 | 30.35336
3.784741 | 30.38002
3.784546 | 30.40611
3.784302 | 30.43186
3.78418 | 30.4578
3.783691 | 30.48432408
3.783569 | 30.51007
3.783325 | 30.53635
3.783081 | 30.56185971
3.782886 | 30.58809
3.782495 | 30.61442
3.782349 | 30.63992
3.782104 | 30.66596
3.781982 | 30.69253296
3.781738 | 30.71890922
3.781427 | 30.74514
3.781128 | 30.77196
3.780884 | 30.79731
3.780762 | 30.8236
3.780518 | 30.84909
3.780249 | 30.87552
3.779907 | 30.90166
3.779663 | 30.92848
3.779541 | 30.95378076
3.779297 | 30.97992
3.779126 | 31.00561
3.778735 | 31.03145
3.778564 | 31.05798
3.77832 | 31.0849
3.778076 | 31.11133
3.777954 | 31.13796
3.77771 | 31.16429
3.777466 | 31.19087
3.7771 | 31.21612
3.776978 | 31.24215
3.776733 | 31.26834
3.776379 | 31.29542
3.776123 | 31.32234
3.775879 | 31.34783
3.775757 | 31.37392
3.775452 | 31.39991
3.775153 | 31.42584624
3.774902 | 31.45203
3.77478 | 31.47847
3.774536 | 31.50560007
3.774292 | 31.53164
3.77417 | 31.55693
3.773755 | 31.58326
3.77356 | 31.60925
3.773315 | 31.63523
3.772968 | 31.66152055
3.772705 | 31.68705
3.772583 | 31.71349
3.772339 | 31.73962924
3.772064 | 31.76566
3.771741 | 31.79437
3.771484 | 31.820807
3.771362 | 31.84659
3.771118 | 31.87313
3.770874 | 31.90013052
3.770593 | 31.92663
3.770264 | 31.95226
3.770142 | 31.97728
3.769867 | 32.00388
3.769531 | 32.02991
3.769287 | 32.0563075
3.769165 | 32.08229
3.768921 | 32.10848
3.768591 | 32.13512951
3.768311 | 32.15902632
3.768066 | 32.18521
3.767932 | 32.21191
3.767615 | 32.23846
3.767334 | 32.26465
3.76709 | 32.29063
3.766968 | 32.31682
3.766504 | 32.34281
3.766357 | 32.36791976
3.766113 | 32.39508
3.765826 | 32.42112
3.765503 | 32.44694767
3.765381 | 32.47277
3.7651 | 32.49911882
3.764771 | 32.5253
3.764526 | 32.55119
3.764282 | 32.57676
3.76416 | 32.60470059
3.763892 | 32.6314
3.76355 | 32.6578
3.763306 | 32.6828
3.762939 | 32.7092
3.762695 | 32.73492
3.762439 | 32.76122
3.762085 | 32.7873
3.761963 | 32.81292
3.761633 | 32.83869432
3.761353 | 32.86582
3.761108 | 32.8905
3.760822 | 32.91784
3.760498 | 32.94356
3.760376 | 32.97089
3.759985 | 32.99677
3.759766 | 33.02328
3.759521 | 33.04800212
3.759247 | 33.07435
3.758911 | 33.09975
3.758667 | 33.12699
3.758301 | 33.15297
3.758179 | 33.17333
3.757776 | 33.19936
3.757568 | 33.22528
3.757288 | 33.25172463
3.756958 | 33.27897
3.756714 | 33.3052581
3.756427 | 33.33097
3.756104 | 33.35679
3.755981 | 33.3825
3.755493 | 33.40927
3.755371 | 33.43535
3.755054 | 33.46053
3.754956 | 33.48692
3.754761 | 33.51369658
3.754346 | 33.53865727
3.75415 | 33.56522
3.753906 | 33.5921
3.753735 | 33.61855
3.75332 | 33.64388168
3.753174 | 33.66975
3.752905 | 33.69578
3.752563 | 33.7217
3.752319 | 33.74788
3.751959 | 33.7734276
3.751709 | 33.80063
3.751465 | 33.82623
3.751099 | 33.85247
3.750977 | 33.87903
3.750732 | 33.90376
3.750452 | 33.93118458
3.750232 | 33.95807
3.749976 | 33.98544
3.749756 | 34.0125
3.7495 | 34.03825
3.749146 | 34.06417
3.748895 | 34.08987441
3.748535 | 34.11623
3.748291 | 34.14230676
3.748169 | 34.16785
3.747839 | 34.19376
3.747559 | 34.22044
3.747314 | 34.24668156
3.74707 | 34.27146
3.746936 | 34.29868
3.746582 | 34.32433
3.746338 | 34.35024
3.746094 | 34.37719
3.745972 | 34.40256
3.745728 | 34.42881
3.745471 | 34.4551
3.74519 | 34.48042
3.744873 | 34.5059
3.744751 | 34.53318
3.744507 | 34.55849
3.744385 | 34.58418
3.744141 | 34.61092
3.743896 | 34.63788
3.743774 | 34.66307648
3.743469 | 34.68993
3.743262 | 34.71710301
3.743127 | 34.7428
3.742835 | 34.76932
3.742554 | 34.79645
3.74231 | 34.8217
3.742065 | 34.84816
3.741943 | 34.86844
3.741614 | 34.89468
3.741333 | 34.92059
3.741089 | 34.94689
3.740967 | 34.97296
3.740723 | 34.99848
3.740466 | 35.02434
3.74021 | 35.05019
3.739868 | 35.07693
3.739746 | 35.103
3.739502 | 35.12997
3.73938 | 35.15566
3.739063 | 35.1813946
3.73877 | 35.20747
3.738525 | 35.23371
3.738239 | 35.25934
3.737952 | 35.28631
3.73772 | 35.31149
3.737549 | 35.33845
3.737305 | 35.36436
3.736938 | 35.38903
3.736694 | 35.41527672
3.736572 | 35.44218944
3.736084 | 35.46922
3.735962 | 35.49602212
3.735718 | 35.52238
3.735376 | 35.5489
3.735107 | 35.57413
3.734741 | 35.59953
3.734497 | 35.62657
3.734216 | 35.65331453
3.733887 | 35.67916
3.733521 | 35.70422
3.733276 | 35.73069
3.73291 | 35.75563
3.732666 | 35.78233
3.732398 | 35.80942
3.732178 | 35.83577912
3.731689 | 35.86123
3.731348 | 35.8872472
3.731079 | 35.91275
3.730713 | 35.93934
3.730377 | 35.96547
3.730072 | 35.99108
3.729736 | 36.01624
3.72937 | 36.04305529
3.729102 | 36.07073
3.72876 | 36.09657
3.728271 | 36.12258816
3.727905 | 36.14815
3.727539 | 36.17491
3.727191 | 36.20069
3.72677 | 36.22677
3.726514 | 36.25272
3.725989 | 36.27891
3.725635 | 36.30411889
3.725342 | 36.33117
3.724976 | 36.3577
3.724487 | 36.38274
3.724121 | 36.40962
3.723755 | 36.43534
3.723267 | 36.46078
3.7229 | 36.48651
3.722534 | 36.5124
3.722186 | 36.54039
3.721924 | 36.5693
3.721533 | 36.59554455
3.72099 | 36.6204
3.720697 | 36.64694
3.720215 | 36.6734149
3.719922 | 36.69984
3.719482 | 36.72522
3.719116 | 36.75088
3.71875 | 36.77759
3.718402 | 36.80478
3.718127 | 36.8304408
3.717773 | 36.85663
3.717285 | 36.88206
3.717114 | 36.90814
3.716675 | 36.93432
3.716309 | 36.96069
3.71601 | 36.98864
3.715692 | 37.01483
3.715332 | 37.04079
3.714966 | 37.06821344
3.714722 | 37.0947
3.714355 | 37.1203
3.713867 | 37.14555
3.713684 | 37.17216
3.713379 | 37.19923
3.712891 | 37.22454553
3.712683 | 37.25044
3.71228 | 37.27592
3.711914 | 37.30165
3.711639 | 37.32908
3.711304 | 37.35497
3.710938 | 37.38075048
3.710608 | 37.40641
3.710303 | 37.43301663
3.709937 | 37.45903
3.709473 | 37.48541
3.709106 | 37.51029
3.70874 | 37.53695442
3.70838 | 37.56291
3.70791 | 37.59089
3.707654 | 37.61678
3.707153 | 37.64262138
3.706665 | 37.66834
3.706299 | 37.69458778
3.705933 | 37.72048
3.705566 | 37.74572
3.705078 | 37.77227
3.704566 | 37.79894
3.704163 | 37.824
3.703735 | 37.85067
3.703369 | 37.87728
3.702869 | 37.90402
3.702429 | 37.92865
3.701904 | 37.95472
3.701538 | 37.98109
3.701062 | 38.00746756
3.700562 | 38.03444
3.699951 | 38.05943
3.699487 | 38.08538
3.698975 | 38.11121
3.698364 | 38.13764
3.697809 | 38.16306
3.697266 | 38.19003
3.696777 | 38.21622
3.696234 | 38.2418127
3.695679 | 38.26788385
3.695178 | 38.2942
3.694702 | 38.31936
3.694238 | 38.34743
3.693835 | 38.37618
3.693359 | 38.40195
3.692804 | 38.42723
3.692432 | 38.45416
3.692127 | 38.48059731
3.691772 | 38.5057
3.691333 | 38.53122
3.691162 | 38.55687
3.690918 | 38.58446
3.690594 | 38.61005
3.690527 | 38.63734336
3.69024 | 38.66299
3.690063 | 38.68888
3.689807 | 38.71942587
3.689679 | 38.74434
3.689551 | 38.7709
3.689331 | 38.79698
3.689087 | 38.82225
3.688965 | 38.84938
3.688928 | 38.87533
3.688721 | 38.90196
3.688477 | 38.92784
3.688477 | 38.9537982
3.688354 | 38.98098
3.68811 | 39.00613
3.68811 | 39.03177
3.687866 | 39.05871
3.687866 | 39.08522
3.687744 | 39.11043
3.687744 | 39.13663
3.6875 | 39.16264
3.6875 | 39.1886516
3.687378 | 39.21435
3.687354 | 39.23993
3.687134 | 39.26662624
3.68689 | 39.29257
3.68689 | 39.31865
3.686768 | 39.3446
3.686609 | 39.36986
3.686523 | 39.39568
3.686279 | 39.42219322
3.686279 | 39.44833
3.686157 | 39.47415
3.686157 | 39.50035
3.685913 | 39.52523
3.685913 | 39.55224
3.685669 | 39.57856636
3.685669 | 39.60514
3.685571 | 39.63309
3.685547 | 39.65942
3.685352 | 39.68493
3.685303 | 39.71131
3.68523 | 39.73738979
3.685181 | 39.76315
3.684937 | 39.78915
3.684924 | 39.81441
3.684692 | 39.84099
3.68457 | 39.86731
3.68457 | 39.89395224
3.684326 | 39.91914
3.684326 | 39.94559
3.684082 | 39.97058861
3.684082 | 39.99774
3.68396 | 40.0245
3.68396 | 40.0502
3.683716 | 40.07646
3.68363 | 40.10247
3.683472 | 40.1286
3.68335 | 40.15474
3.683105 | 40.18138
3.683105 | 40.2072
3.682983 | 40.23238
3.682739 | 40.25909
3.682703 | 40.28503
3.682495 | 40.31002
3.682373 | 40.33679
3.682166 | 40.36261086
3.682129 | 40.38939
3.681885 | 40.41494
3.681763 | 40.44146
3.681751 | 40.46792
3.681519 | 40.49476
3.681274 | 40.52044
3.681152 | 40.54677
3.680908 | 40.57169
3.680774 | 40.59627944
3.680444 | 40.62286
3.680267 | 40.64919
3.680176 | 40.67681
3.679932 | 40.70249
3.679651 | 40.72869
3.679321 | 40.75476
3.679077 | 40.78064
3.678882 | 40.80684
3.678467 | 40.8323258
3.678345 | 40.85885
3.677985 | 40.88556
3.67771 | 40.91131156
3.677368 | 40.93647
3.67688 | 40.96442
3.676514 | 40.98978111
3.676147 | 41.01611
3.675781 | 41.0412
3.675262 | 41.06721
3.674731 | 41.09373
3.674304 | 41.12013
3.673706 | 41.14522
3.673108 | 41.17246
3.67251 | 41.19885931
3.671838 | 41.22441
3.671143 | 41.25073426
3.670288 | 41.27223
3.669544 | 41.30012786
3.668616 | 41.32469
3.667493 | 41.35134
3.666461 | 41.37754075
3.665216 | 41.40538
3.663892 | 41.43125
3.66272 | 41.45222
3.661542 | 41.47286
3.660217 | 41.49423
3.658997 | 41.51573
3.657904 | 41.53115
3.656811 | 41.54663
3.655682 | 41.56158
3.654553 | 41.57772
3.653418 | 41.59189015
3.652185 | 41.60922
3.650903 | 41.62424
3.649634 | 41.64071
3.648401 | 41.65639
3.647089 | 41.67128
3.645825 | 41.68623
3.644543 | 41.70409
3.643109 | 41.71818
3.641711 | 41.734
3.640326 | 41.74914
3.639313 | 41.75966
3.637976 | 41.77846
3.636835 | 41.78712005
3.635834 | 41.79837
3.634815 | 41.80843
3.633746 | 41.81987
3.632221 | 41.83382646
3.631177 | 41.84427969
3.630115 | 41.85421
3.628992 | 41.86572015
3.627918 | 41.87498
3.626855 | 41.8851
3.625732 | 41.89529
3.624671 | 41.90501
3.623596 | 41.9174523
3.62243 | 41.92658
3.621295 | 41.9363
3.62019 | 41.94862
3.619049 | 41.95813684
3.617847 | 41.96739
3.616797 | 41.97898
3.615558 | 41.98823
3.614386 | 41.99735
3.613208 | 42.00847
3.612036 | 42.01806
3.610791 | 42.02725074
3.609711 | 42.0413
3.608411 | 42.05108247
3.60722 | 42.06033688
3.606036 | 42.07172
3.604767 | 42.08151002
3.60357 | 42.08996238
3.602472 | 42.10281
3.601178 | 42.1122
3.59989 | 42.12278
3.598639 | 42.1331
3.59743 | 42.14355712
3.596167 | 42.15508
3.594855 | 42.16439
3.593555 | 42.17444
3.592285 | 42.18556352
3.590997 | 42.19535
3.589654 | 42.20533
3.588355 | 42.21699
3.586987 | 42.22711
3.585675 | 42.23695855
3.58432 | 42.24834
3.582941 | 42.25766
3.581696 | 42.27367092
3.580194 | 42.28653
3.578796 | 42.29565
3.577368 | 42.30643417
3.575928 | 42.31629
3.574561 | 42.32728
3.573016 | 42.337062
3.571588 | 42.34355
3.57005 | 42.35367
3.568591 | 42.36392
3.567084 | 42.3756512
3.565546 | 42.38483
3.564026 | 42.39548
3.562469 | 42.40554
3.560907 | 42.41719
3.559345 | 42.42650357
3.557758 | 42.43635
3.556159 | 42.44694
3.554608 | 42.45611
3.55307 | 42.46932
3.551379 | 42.47904
3.549823 | 42.48929
3.548206 | 42.49981
3.546539 | 42.51073
3.544861 | 42.52057564
3.543201 | 42.53143
3.541516 | 42.54101
3.539911 | 42.552
3.538208 | 42.56286
3.536481 | 42.57244
3.534747 | 42.58241218
3.53299 | 42.593
3.531177 | 42.60406392
3.529468 | 42.61397274
3.527679 | 42.62382
3.525848 | 42.6361
3.523962 | 42.64628
3.522131 | 42.65734
3.521118 | 42.66243
3.519263 | 42.67227
3.517352 | 42.6832
3.51543 | 42.69318
3.513477 | 42.70336191
3.511554 | 42.71429
3.510547 | 42.71863184
3.509491 | 42.72359
3.507489 | 42.73438
3.505499 | 42.74469
3.504486 | 42.75047
3.502411 | 42.76037
3.500385 | 42.77035
3.49931 | 42.77578
3.498309 | 42.78067
3.49635 | 42.79261
3.49527 | 42.79743369
3.494238 | 42.8026599
3.49317 | 42.80795
3.492102 | 42.81311232
3.491046 | 42.81894
3.489954 | 42.82329
3.488861 | 42.82784
3.487769 | 42.83313
3.486725 | 42.83829
3.48559 | 42.84311
3.484467 | 42.84813
3.483368 | 42.85505
3.482263 | 42.85933
3.481116 | 42.86367
3.480035 | 42.86924
3.478858 | 42.87481
3.477746 | 42.87894
3.476636 | 42.88526
3.47547 | 42.88912544
3.474316 | 42.89448816
3.473163 | 42.90012
3.472015 | 42.90569
3.470837 | 42.90976
3.469769 | 42.91763652
3.468555 | 42.92347
3.467358 | 42.92843
3.466241 | 42.93345
3.464996 | 42.93908
3.463818 | 42.94384
3.462598 | 42.94926
3.461365 | 42.95415
3.460114 | 42.95842
3.458923 | 42.96406
3.457654 | 42.96922
3.456451 | 42.9739
3.455225 | 42.98076
3.453912 | 42.98585
3.452594 | 42.99093599
3.451392 | 42.99555
3.450098 | 43.00064
3.44881 | 43.00648209
3.447485 | 43.01198
3.446149 | 43.01557
3.444873 | 43.02140612
3.443488 | 43.0265
3.442188 | 43.03193
3.4409 | 43.03716
3.43963 | 43.04197
3.438269 | 43.04795
3.436865 | 43.05386
3.435516 | 43.05819
3.434106 | 43.06445
3.432715 | 43.06872
3.431281 | 43.07483
3.429919 | 43.07869
3.428473 | 43.0835104
3.427008 | 43.09003
3.425525 | 43.09491536
3.424103 | 43.09953
3.422656 | 43.10441
3.421197 | 43.11019
3.41969 | 43.11479
3.418213 | 43.1192
3.41676 | 43.12470444
3.41521 | 43.12917847
3.413733 | 43.13604
3.412122 | 43.14188
3.410553 | 43.1467
3.409045 | 43.15145
3.407452 | 43.1579
3.405914 | 43.16334
3.404309 | 43.16774
3.402753 | 43.1729
3.401129 | 43.17668874
3.399548 | 43.18376008
3.397949 | 43.18858
3.396356 | 43.19291
3.39469 | 43.1978
3.393048 | 43.20357
3.391364 | 43.2088
3.389648 | 43.21286
3.387976 | 43.21754
3.386322 | 43.22441
3.384576 | 43.22991
3.382861 | 43.23534
3.381134 | 43.24056
3.379333 | 43.24538
3.377563 | 43.25026
3.375751 | 43.25583
3.373975 | 43.26071
3.37218 | 43.26580563
3.370282 | 43.2697942
3.368469 | 43.27715
3.36662 | 43.28169
3.364752 | 43.28636
3.362817 | 43.29152128
3.360925 | 43.29682
3.359033 | 43.30095
3.357135 | 43.31097
3.355176 | 43.3151
3.353223 | 43.32033
3.351233 | 43.32535
3.349219 | 43.33058
3.347131 | 43.33552602
3.345123 | 43.34007
3.343097 | 43.34701
3.340949 | 43.35134
3.338873 | 43.35478
3.336707 | 43.36186437
3.334515 | 43.36653738
3.332349 | 43.37135
3.33017 | 43.37678
3.327924 | 43.38284
3.325647 | 43.38744
3.323383 | 43.39288
3.321069 | 43.39844784
3.318756 | 43.4034
3.316382 | 43.4078
3.313971 | 43.41295426
3.311572 | 43.41914498
3.309167 | 43.4243
3.306653 | 43.42898
3.304169 | 43.43379
3.301666 | 43.44004972
3.299164 | 43.44555
3.296582 | 43.45084
3.294 | 43.45635
3.291309 | 43.46088516
3.288617 | 43.46597272
3.285864 | 43.47161478
3.283112 | 43.47649
3.280286 | 43.48158
3.277429 | 43.48584
3.274573 | 43.49224222
3.271674 | 43.4983
3.268683 | 43.50283
3.26568 | 43.50895675
3.262585 | 43.51300816
3.259521 | 43.51837
3.256402 | 43.52298
3.253168 | 43.52765
3.249872 | 43.53239
3.246521 | 43.53900011
3.243158 | 43.54554
3.239716 | 43.55062
3.236115 | 43.55536841
3.232471 | 43.56101
3.228693 | 43.56561
3.224884 | 43.57167
3.220935 | 43.576
3.216888 | 43.58129
3.212689 | 43.58735
3.20835 | 43.59216
3.203864 | 43.59718
3.199274 | 43.60144
3.194403 | 43.60701
3.189343 | 43.61279
3.184003 | 43.61836
3.178412 | 43.62331
3.172473 | 43.62840108
3.166205 | 43.63342
3.159674 | 43.63906
3.152667 | 43.64366216
3.145166 | 43.64971888
3.13728 | 43.65398
3.128961 | 43.66245
3.120117 | 43.66706
3.11073 | 43.67159
3.10083 | 43.67668
3.09035 | 43.6823905
3.079102 | 43.6874776
3.06684 | 43.69208
3.053314 | 43.69696
3.038245 | 43.70357
3.02102 | 43.70756
3.001209 | 43.71292
2.978906 | 43.71766