## Sheet1
电压 | 容量
4.407752 | 0
4.405518 | 0.01044636
4.403918 | 0.02089259
4.40282 | 0.03133903
4.401184 | 0.05223231
4.399878 | 0.07311593
4.398291 | 0.1044532
4.397168 | 0.135785
4.395923 | 0.16712
4.39469 | 0.2089063
4.39353 | 0.2402373
4.392212 | 0.28201635
4.391028 | 0.3238038
4.389771 | 0.3655762
4.38877 | 0.4073563
4.387537 | 0.44914
4.386365 | 0.4909189
4.385095 | 0.5326893
4.38407 | 0.5744768
4.382825 | 0.61625205
4.381701 | 0.65802905
4.380689 | 0.6998206
4.379517 | 0.74159855
4.378491 | 0.78337625
4.37721 | 0.8355987
4.376135 | 0.8878278
4.375 | 0.9295976
4.374011 | 0.9818425
4.372803 | 1.02361
4.371753 | 1.075835
4.370605 | 1.117605
4.369531 | 1.169836
4.368408 | 1.211612
4.367322 | 1.263843
4.366211 | 1.305652
4.365112 | 1.34743725
4.364038 | 1.389201
4.362842 | 1.4414905
4.361816 | 1.4832255
4.360632 | 1.53543705
4.359619 | 1.587713
4.358496 | 1.6294434
4.357422 | 1.681675
4.356397 | 1.72348275
4.355225 | 1.775698
4.354175 | 1.8174358
4.353027 | 1.86969975
4.351904 | 1.9114594
4.350854 | 1.95324305
4.34978 | 1.995011
4.348633 | 2.0472396
4.347534 | 2.089043
4.346313 | 2.14125575
4.345313 | 2.183054
4.344141 | 2.235312
4.343115 | 2.2770318
4.34209 | 2.32931305
4.341016 | 2.371041
4.339795 | 2.423259
4.338623 | 2.47559535
4.337512 | 2.51732935
4.336511 | 2.55913525
4.335462 | 2.60088385
4.334363 | 2.64264825
4.333337 | 2.684412
4.332275 | 2.7262059
4.33092 | 2.778525
4.329907 | 2.8202175
4.328613 | 2.87244375
4.327393 | 2.924651
4.326294 | 2.9768345
4.325195 | 3.018687
4.324036 | 3.0709525
4.322937 | 3.1127143
4.321912 | 3.1544
4.320788 | 3.1961904
4.31969 | 3.237986
4.318677 | 3.26929
4.317627 | 3.311086
4.316455 | 3.35291455
4.31543 | 3.39462
4.314209 | 3.43646
4.313074 | 3.488675
4.312036 | 3.519959
4.310852 | 3.5722755
4.309814 | 3.6141603
4.308801 | 3.655861
4.307752 | 3.6977247
4.306482 | 3.749893
4.30542 | 3.79169835
4.304334 | 3.83344345
4.303296 | 3.875287
4.302173 | 3.91699375
4.301025 | 3.958737
4.299902 | 4.00053075
4.298816 | 4.04229885
4.297607 | 4.084047
4.296594 | 4.12599225
4.295545 | 4.157196
4.294434 | 4.1990173
4.293384 | 4.240839
4.292334 | 4.282539
4.291211 | 4.3242714
4.290174 | 4.3660309
4.289026 | 4.4078322
4.287964 | 4.449641
4.286878 | 4.4914
4.285742 | 4.5331734
4.284509 | 4.5749246
4.283325 | 4.616697
4.282263 | 4.6585369
4.281067 | 4.70028
4.279968 | 4.742045
4.278796 | 4.783909
4.277673 | 4.8256054
4.276648 | 4.85691725
4.275635 | 4.89876
4.274463 | 4.9405323
4.273242 | 4.9822491
4.272241 | 5.02406905
4.271106 | 5.06580075
4.27002 | 5.1075724
4.268897 | 5.149418
4.267761 | 5.191173
4.266602 | 5.23295335
4.265466 | 5.274717
4.264441 | 5.306068
4.263306 | 5.347792
4.262268 | 5.379158
4.261218 | 5.4209377
4.260205 | 5.4522465
4.259033 | 5.494012
4.257813 | 5.535806
4.256592 | 5.577571
4.255591 | 5.61935
4.254443 | 5.66147
4.253333 | 5.7031793
4.252295 | 5.73449715
4.251208 | 5.786853
4.250207 | 5.818014
4.249072 | 5.85991615
4.247986 | 5.90167925
4.246802 | 5.943423
4.245801 | 5.9746258
4.244629 | 6.0164064
4.243408 | 6.058148
4.242151 | 6.099899
4.241015 | 6.1417874
4.239636 | 6.183509
4.238391 | 6.22529
4.237231 | 6.26717
4.23595 | 6.308951
4.234778 | 6.3506816
4.233643 | 6.3924318
4.232471 | 6.4342124
4.231275 | 6.475993
4.230237 | 6.5177944
4.229016 | 6.5595856
4.227746 | 6.61175885
4.226355 | 6.664346
4.225012 | 6.7060859
4.223742 | 6.7478253
4.222547 | 6.789456
4.221387 | 6.8313461
4.220349 | 6.86248545
4.219092 | 6.904487
4.218018 | 6.94635725
4.216846 | 6.98791685
4.215833 | 7.02965325
4.2146 | 7.071592
4.213599 | 7.11330605
4.212402 | 7.155247
4.211291 | 7.19705285
4.210242 | 7.228274
4.209229 | 7.2700796
4.208191 | 7.30132295
4.207092 | 7.343058
4.20592 | 7.384839
4.204736 | 7.42652535
4.203687 | 7.4579085
4.202393 | 7.499666
4.201282 | 7.541446
4.200195 | 7.572855
4.198938 | 7.6253245
4.197925 | 7.656613
4.196863 | 7.69837035
4.195813 | 7.729707
4.194482 | 7.78191
4.193408 | 7.823692
4.192236 | 7.86552425
4.191138 | 7.907231
4.189905 | 7.948962
4.188769 | 7.99074375
4.187476 | 8.03232035
4.18634 | 8.0741396
4.185205 | 8.11614055
4.183948 | 8.157688
4.182691 | 8.199547
4.181396 | 8.24135485
4.180298 | 8.28308325
4.179212 | 8.3142996
4.177954 | 8.36675205
4.176953 | 8.3980882
4.175916 | 8.4398428
4.174853 | 8.47101665
4.173841 | 8.512987
4.172607 | 8.55487815
4.171301 | 8.606831
4.170276 | 8.6488878
4.169031 | 8.69067
4.167932 | 8.7323962
4.166699 | 8.77429
4.165576 | 8.8159598
4.164221 | 8.857629
4.163074 | 8.8994382
4.161853 | 8.9413052
4.160522 | 8.982944
4.159424 | 9.0246672
4.158399 | 9.05606065
4.157263 | 9.097784
4.156043 | 9.13976875
4.155029 | 9.18155055
4.153906 | 9.2127987
4.152893 | 9.254698
4.151721 | 9.2965395
4.150671 | 9.3382323
4.149597 | 9.3801937
4.148572 | 9.421766
4.147351 | 9.4635173
4.146008 | 9.51562275
4.144714 | 9.567742
4.14342 | 9.609477
4.142249 | 9.6517806
4.141235 | 9.68302485
4.140015 | 9.724745
4.138782 | 9.76634
4.137537 | 9.80821495
4.13634 | 9.84996505
4.135132 | 9.891967
4.134082 | 9.93381315
4.132813 | 9.97550025
4.131604 | 10.027728
4.130506 | 10.06945
4.129492 | 10.10062
4.128479 | 10.14272615
4.127307 | 10.18441125
4.126221 | 10.22606
4.125073 | 10.26787735
4.124023 | 10.30956045
4.122962 | 10.3409295
4.121826 | 10.38284
4.120605 | 10.42433
4.119531 | 10.4662574
4.118433 | 10.49747625
4.117395 | 10.53929
4.116333 | 10.57063
4.115259 | 10.61231
4.114075 | 10.654563
4.113037 | 10.69621
4.111816 | 10.73785
4.110754 | 10.7798076
4.109693 | 10.82145
4.108655 | 10.863268
4.107617 | 10.9052934
4.106555 | 10.9468
4.105322 | 10.98837
4.104321 | 11.0303952
4.103101 | 11.07193
4.101819 | 11.12426225
4.100562 | 11.17692
4.099256 | 11.2183059
4.098071 | 11.2600873
4.097009 | 11.30201
4.095813 | 11.3436863
4.094653 | 11.38547
4.093616 | 11.4274317
4.092481 | 11.4689943
4.091431 | 11.51085
4.090369 | 11.55237
4.089331 | 11.5940795
4.088269 | 11.6360085
4.086987 | 11.68857045
4.085852 | 11.73009
4.084607 | 11.77195
4.083581 | 11.81369085
4.082251 | 11.8554
4.081152 | 11.89713975
4.079932 | 11.93926365
4.078784 | 11.98066
4.077685 | 12.02252
4.076599 | 12.06445625
4.075562 | 12.10635
4.074414 | 12.14798
4.073413 | 12.18949005
4.072375 | 12.23166
4.07135 | 12.27328625
4.070325 | 12.31487115
4.069287 | 12.35689
4.068213 | 12.3984524
4.067065 | 12.44029275
4.065991 | 12.48211
4.064807 | 12.52365
4.063562 | 12.56559565
4.06239 | 12.60726
4.061133 | 12.64918
4.059998 | 12.69085725
4.058923 | 12.73308
4.057861 | 12.77474
4.056738 | 12.81656715
4.055457 | 12.86888
4.054199 | 12.92086
4.052979 | 12.9729177
4.051721 | 13.02556
4.050647 | 13.06692435
4.049622 | 13.10891425
4.048438 | 13.15069565
4.047339 | 13.19243495
4.046191 | 13.23413175
4.045056 | 13.276
4.043897 | 13.31773625
4.042603 | 13.35934685
4.041553 | 13.40117
4.040357 | 13.44316545
4.039331 | 13.48477
4.038159 | 13.52664
4.036841 | 13.57874
4.035815 | 13.6207364
4.034692 | 13.67261
4.03346 | 13.7250147
4.032385 | 13.7667077
4.031213 | 13.81888935
4.030115 | 13.86164
4.028967 | 13.90337
4.027832 | 13.94485375
4.026819 | 13.98641
4.02572 | 14.02842
4.024585 | 14.07006605
4.023474 | 14.11212
4.022326 | 14.1539
4.02124 | 14.19541185
4.020215 | 14.23751
4.019153 | 14.27898
4.017859 | 14.33107
4.016858 | 14.37334
4.015857 | 14.414951
4.014819 | 14.45687
4.013562 | 14.50896155
4.012525 | 14.55065115
4.011267 | 14.6030653
4.010217 | 14.6445209
4.009094 | 14.68654
4.00802 | 14.7281315
4.00686 | 14.76956
4.005762 | 14.8117899
4.004639 | 14.8533351
4.003589 | 14.8949265
4.002295 | 14.94777285
4.001257 | 14.98950775
4.000183 | 15.03129035
3.99906 | 15.08357
3.998059 | 15.12544
3.997009 | 15.1668902
3.995789 | 15.21931205
3.994696 | 15.26070505
3.993652 | 15.30263
3.992596 | 15.34436605
3.991559 | 15.38634425
3.990442 | 15.42778195
3.989337 | 15.46946
3.98819 | 15.51154275
3.987 | 15.55342395
3.98595 | 15.59516
3.984827 | 15.63698835
3.983814 | 15.67872
3.982739 | 15.72045
3.981604 | 15.77298
3.980505 | 15.81431
3.979504 | 15.8562437
3.978253 | 15.90842035
3.977051 | 15.9606476
3.976025 | 16.002123
3.974927 | 16.05481035
3.973755 | 16.09664
3.972607 | 16.13827175
3.971527 | 16.18000205
3.970386 | 16.22158
3.969263 | 16.26346185
3.968066 | 16.30509
3.966956 | 16.34697275
3.965857 | 16.38901565
3.96471 | 16.43053555
3.963446 | 16.4828675
3.962378 | 16.5245437
3.961121 | 16.57682335
3.960065 | 16.61887005
3.958899 | 16.671151
3.957843 | 16.71272
3.956622 | 16.76489375
3.955395 | 16.81696
3.954346 | 16.8586335
3.953345 | 16.90079
3.952203 | 16.9423577
3.951123 | 16.9837597
3.949975 | 17.0257575
3.94884 | 17.06743
3.947656 | 17.1090192
3.946619 | 17.15137
3.945447 | 17.19316
3.944421 | 17.2348825
3.94342 | 17.27705
3.942334 | 17.3183903
3.941113 | 17.37056
3.9401 | 17.41262
3.938916 | 17.46451
3.937726 | 17.51707555
3.936694 | 17.55835
3.935687 | 17.60024625
3.934662 | 17.64197095
3.933643 | 17.68358
3.932477 | 17.7365439
3.931323 | 17.77723
3.93031 | 17.81901
3.929224 | 17.8609215
3.928131 | 17.90248
3.927124 | 17.94426
3.926099 | 17.98613
3.92489 | 18.03842865
3.923767 | 18.09077
3.922656 | 18.142965
3.921484 | 18.19503
3.920337 | 18.24725
3.919275 | 18.29936
3.918164 | 18.35195285
3.916968 | 18.40412
3.915839 | 18.45634445
3.914703 | 18.50875
3.913556 | 18.56082
3.912421 | 18.6128415
3.911395 | 18.665215
3.910352 | 18.706995
3.909247 | 18.75928
3.908203 | 18.81157
3.907141 | 18.8637603
3.906177 | 18.91602
3.905176 | 18.9683924
3.904217 | 19.0204664
3.903149 | 19.07287
3.902161 | 19.12488655
3.901318 | 19.1771118
3.900214 | 19.22928
3.899207 | 19.28147
3.898132 | 19.33384925
3.897095 | 19.38614
3.896057 | 19.43811
3.895093 | 19.4902767
3.894177 | 19.54244
3.893188 | 19.5947262
3.892334 | 19.6467942
3.891437 | 19.6989
3.890674 | 19.75146
3.889746 | 19.8035936
3.888733 | 19.85569
3.887903 | 19.90783
3.886981 | 19.96006
3.885962 | 20.01225
3.885022 | 20.06425
3.884155 | 20.1167276
3.88327 | 20.16904
3.882446 | 20.22124
3.88147 | 20.27343
3.880737 | 20.32571
3.879883 | 20.37791
3.879126 | 20.43004
3.878284 | 20.48217
3.877563 | 20.53423
3.87677 | 20.5868322
3.875952 | 20.6388
3.874988 | 20.69116
3.874072 | 20.74319
3.87323 | 20.79557
3.872363 | 20.8477
3.871594 | 20.89976
3.870813 | 20.95208
3.870019 | 21.00444
3.869232 | 21.056728
3.86853 | 21.10878
3.867761 | 21.16114
3.867011 | 21.2132
3.86626 | 21.26545
3.865405 | 21.31747
3.864612 | 21.36973
3.86377 | 21.42202
3.862976 | 21.47459
3.862158 | 21.5268473
3.861426 | 21.57886
3.860718 | 21.6313
3.859924 | 21.68345
3.859375 | 21.73574
3.858594 | 21.78793
3.857873 | 21.84002
3.857202 | 21.89221
3.85647 | 21.94443
3.855713 | 21.9967254
3.85498 | 22.04891
3.854187 | 22.10117
3.853271 | 22.15347
3.85257 | 22.2052
3.851904 | 22.2577
3.851135 | 22.30975
3.850452 | 22.36222
3.849792 | 22.41437
3.849158 | 22.4668126
3.848511 | 22.51928
3.847821 | 22.57108
3.847144 | 22.62345
3.846338 | 22.67556
3.845703 | 22.72779
3.845044 | 22.78012
3.844311 | 22.83227
3.843518 | 22.88442
3.842822 | 22.9367564
3.842181 | 22.98894
3.841589 | 23.04131
3.840942 | 23.09335
3.84032 | 23.14562
3.839624 | 23.19773
3.838965 | 23.24991
3.838385 | 23.30221
3.837695 | 23.35447
3.836914 | 23.4065478
3.836243 | 23.45885
3.835571 | 23.51084
3.834961 | 23.5636192
3.834253 | 23.61578
3.833545 | 23.66797
3.832922 | 23.7202922
3.832275 | 23.77223
3.831665 | 23.82449
3.831195 | 23.8769398
3.830579 | 23.92897
3.829956 | 23.9812
3.829309 | 24.03342
3.828564 | 24.08557
3.827881 | 24.13791
3.827234 | 24.19005
3.826611 | 24.24228
3.82594 | 24.2945
3.825317 | 24.3464144
3.824731 | 24.39879
3.824243 | 24.45117
3.823621 | 24.5034
3.823035 | 24.55558
3.82251 | 24.6078
3.82179 | 24.6596
3.821198 | 24.71229
3.820611 | 24.76452
3.819934 | 24.8166996
3.819214 | 24.86904
3.818579 | 24.92123
3.817993 | 24.97341
3.817505 | 25.02575
3.816895 | 25.0779
3.816284 | 25.13012
3.815735 | 25.1821
3.815247 | 25.23445
3.814691 | 25.286269
3.814087 | 25.33877
3.813513 | 25.39128
3.812866 | 25.44318
3.812378 | 25.49553
3.81167 | 25.54771
3.811072 | 25.59989
3.810547 | 25.65211
3.81001 | 25.70397
3.809558 | 25.7564795
3.80896 | 25.8085
3.808441 | 25.86097
3.807983 | 25.91331
3.807385 | 25.96546
3.806885 | 26.01805
3.80625 | 26.0706368
3.80556 | 26.12278
3.804956 | 26.17472
3.804333 | 26.22682305
3.803748 | 26.27921
3.803345 | 26.33168
3.802734 | 26.3837332
3.802209 | 26.43596
3.801758 | 26.48831
3.801154 | 26.5404062
3.800659 | 26.59235
3.800171 | 26.64478
3.799615 | 26.6970508
3.799048 | 26.74928
3.798438 | 26.80163
3.797974 | 26.8537522
3.797363 | 26.90598
3.796759 | 26.958
3.796246 | 27.01053
3.795776 | 27.06258
3.795166 | 27.11454
3.794678 | 27.16676585
3.794067 | 27.21886
3.793652 | 27.27121
3.793091 | 27.32361
3.792725 | 27.37588
3.792041 | 27.42793
3.791492 | 27.48006
3.790894 | 27.53224
3.790271 | 27.58442
3.789673 | 27.636735
3.78927 | 27.68922
3.788696 | 27.74118
3.788171 | 27.79349
3.78772 | 27.84572
3.787354 | 27.89745
3.786841 | 27.94959
3.786383 | 28.00212
3.785889 | 28.05457
3.785278 | 28.10679235
3.784717 | 28.15884
3.784302 | 28.21128
3.783691 | 28.26346
3.78313 | 28.31542
3.782703 | 28.36768
3.782141 | 28.42023
3.781714 | 28.47195
3.781128 | 28.52467
3.780762 | 28.5769424
3.780164 | 28.62898
3.779657 | 28.68066
3.779193 | 28.73325
3.778723 | 28.78598
3.778174 | 28.83802
3.7776 | 28.88992
3.7771 | 28.94233
3.776489 | 28.99446
3.77594 | 29.046309
3.775513 | 29.09923
3.775098 | 29.15145
3.774536 | 29.20349
3.774036 | 29.25576
3.77356 | 29.30803
3.773016 | 29.35974
3.772583 | 29.41229
3.772058 | 29.46451
3.771484 | 29.5170676
3.770886 | 29.56896
3.770398 | 29.62114
3.769897 | 29.67355
3.769287 | 29.72563
3.768762 | 29.77781
3.768311 | 29.83008
3.767895 | 29.88216
3.767334 | 29.93438
3.766821 | 29.98674965
3.766357 | 30.03897
3.765778 | 30.09062
3.765381 | 30.14352
3.76488 | 30.19593
3.76427 | 30.24801
3.763672 | 30.30024
3.76322 | 30.35256
3.762665 | 30.40463
3.762085 | 30.4567128
3.761572 | 30.50903
3.761108 | 30.56145
3.760535 | 30.61353
3.760132 | 30.66546
3.759558 | 30.71783
3.759094 | 30.76956
3.758545 | 30.82188
3.75802 | 30.8745
3.757556 | 30.9267238
3.756921 | 30.9788
3.756348 | 31.03127
3.755774 | 31.08344
3.755249 | 31.13527
3.754761 | 31.18774
3.754157 | 31.24016
3.753589 | 31.29194
3.753174 | 31.34411
3.7526 | 31.3964342
3.752057 | 31.44816
3.751465 | 31.50048
3.751092 | 31.55351
3.750488 | 31.60593
3.749829 | 31.6578
3.749194 | 31.71018
3.748706 | 31.76199
3.748145 | 31.81412
3.747559 | 31.86689835
3.746948 | 31.91922
3.746338 | 31.97135
3.745764 | 32.02331
3.745239 | 32.07559
3.74469 | 32.12771
3.744141 | 32.18029
3.743555 | 32.23246
3.743005 | 32.28443
3.742554 | 32.3368084
3.741943 | 32.38893
3.741333 | 32.4412
3.740723 | 32.49301
3.740283 | 32.54581
3.739746 | 32.59798
3.739136 | 32.65025
3.738647 | 32.70243
3.738159 | 32.75465
3.737579 | 32.8065584
3.737183 | 32.85894
3.736694 | 32.91153
3.736108 | 32.96386
3.735632 | 33.01535
3.735107 | 33.06804
3.734729 | 33.11979
3.734131 | 33.17201
3.733667 | 33.22445
3.733154 | 33.2766726
3.732599 | 33.3289
3.732178 | 33.38091
3.731635 | 33.43361
3.731067 | 33.48562
3.730469 | 33.53768
3.730054 | 33.59049
3.729492 | 33.64234
3.728882 | 33.69457
3.728271 | 33.7467898
3.727795 | 33.79901
3.727203 | 33.85091
3.726605 | 33.9027
3.725995 | 33.95563
3.725342 | 34.0078
3.724731 | 34.06002
3.724036 | 34.11219
3.723315 | 34.16414
3.722778 | 34.2170738
3.722058 | 34.26924
3.721313 | 34.32125
3.720654 | 34.37375
3.719989 | 34.42575
3.71936 | 34.47803
3.718506 | 34.52948
3.717773 | 34.58181
3.716919 | 34.63415
3.716077 | 34.68664575
3.715393 | 34.7392
3.714478 | 34.7912
3.713769 | 34.84343
3.712891 | 34.89548
3.712213 | 34.94804
3.711475 | 34.99993
3.710693 | 35.05187
3.709991 | 35.10438
3.709265 | 35.156374
3.708557 | 35.20933
3.707794 | 35.26099
3.707007 | 35.31349
3.706299 | 35.36572
3.705627 | 35.41805
3.704956 | 35.47033
3.704102 | 35.52193
3.703393 | 35.5745
3.702649 | 35.6262653
3.701904 | 35.67872
3.701172 | 35.73082
3.700317 | 35.78293
3.699585 | 35.83504
3.698682 | 35.88738
3.697821 | 35.93983
3.696887 | 35.99148
3.695947 | 36.04336
3.695044 | 36.0970752
3.69408 | 36.1493
3.693054 | 36.20146
3.692041 | 36.25352
3.691064 | 36.30609
3.690051 | 36.35796
3.68902 | 36.4103
3.688049 | 36.46247
3.687109 | 36.51475
3.686182 | 36.5668558
3.685303 | 36.61885
3.684668 | 36.67136
3.684082 | 36.72347
3.683472 | 36.77575
3.683105 | 36.82727
3.682739 | 36.88037
3.682373 | 36.93213
3.682129 | 36.98429
3.681763 | 37.0367486
3.681519 | 37.08826
3.68122 | 37.14078
3.680908 | 37.19354
3.680786 | 37.24594
3.680542 | 37.29781
3.680274 | 37.35009
3.679932 | 37.40261
3.679688 | 37.45477
3.679565 | 37.50717705
3.679321 | 37.5594
3.679077 | 37.61108
3.678918 | 37.66373
3.678491 | 37.71529
3.678345 | 37.76812
3.678101 | 37.82016
3.677979 | 37.87196
3.67771 | 37.92473
3.677368 | 37.9768888
3.677124 | 38.02935
3.67688 | 38.08164
3.676514 | 38.13362
3.676263 | 38.18572
3.675903 | 38.23776
3.675769 | 38.28999
3.675293 | 38.34196
3.675061 | 38.39431
3.674683 | 38.446409
3.674316 | 38.49826
3.67395 | 38.55147
3.673584 | 38.60369
3.673096 | 38.65579
3.672681 | 38.70808
3.672119 | 38.76024
3.671631 | 38.81253
3.671033 | 38.86394
3.670447 | 38.9167866
3.669763 | 38.96907
3.669049 | 39.02098
3.668311 | 39.07308
3.667438 | 39.12531
3.666626 | 39.17784
3.665405 | 39.2313574
3.664233 | 39.28352
3.663086 | 39.3255505
3.661835 | 39.36708
3.660815 | 39.3986
3.659662 | 39.42968625
3.658429 | 39.46096
3.657031 | 39.49204
3.65553 | 39.52375
3.654449 | 39.54441
3.653278 | 39.5654706
3.652069 | 39.58661
3.650745 | 39.6072504
3.649377 | 39.62772
3.647894 | 39.6490302
3.646374 | 39.669688
3.644806 | 39.69064
3.643164 | 39.71147
3.641492 | 39.7321
3.639734 | 39.7528
3.638068 | 39.77456
3.636163 | 39.7949
3.634326 | 39.81598
3.632367 | 39.83662
3.630414 | 39.8577596
3.629401 | 39.86814
3.627387 | 39.88909
3.626373 | 39.89939
3.625329 | 39.90998
3.624316 | 39.9207263
3.623218 | 39.93068
3.62215 | 39.94087
3.62113 | 39.951615
3.62005 | 39.96189
3.619 | 39.97233
3.617859 | 39.98303
3.616772 | 39.99322
3.615613 | 40.0038
3.614502 | 40.01411
3.613342 | 40.02449
3.612225 | 40.03488
3.611145 | 40.0455123
3.609992 | 40.05632
3.608765 | 40.0664
3.607611 | 40.07665
3.606482 | 40.08736
3.605353 | 40.0981
3.60423 | 40.1078
3.603052 | 40.11892
3.601794 | 40.12901
3.600592 | 40.139708
3.599353 | 40.14964
3.598108 | 40.16041
3.5969 | 40.1709572
3.595654 | 40.18179
3.594385 | 40.1918
3.59317 | 40.20218
3.591846 | 40.2125
3.590613 | 40.22295
3.589349 | 40.233712
3.588062 | 40.24403
3.586749 | 40.25415
3.585443 | 40.26466
3.584094 | 40.27491
3.582941 | 40.28669
3.58158 | 40.2991891
3.580219 | 40.30912
3.578888 | 40.32008
3.577484 | 40.33052595
3.576166 | 40.34007
3.574768 | 40.35142
3.573376 | 40.36109
3.572028 | 40.37141
3.570569 | 40.38185
3.569196 | 40.39216845
3.56778 | 40.4030006
3.566357 | 40.4137
3.564941 | 40.4238915
3.56347 | 40.43433695
3.562042 | 40.44491
3.560577 | 40.45496965
3.559064 | 40.46554
3.557605 | 40.47573125
3.556201 | 40.4852722
3.554736 | 40.49662195
3.553162 | 40.50733
3.551648 | 40.51764195
3.550147 | 40.52809
3.548608 | 40.53789
3.547046 | 40.5488487
3.545465 | 40.55878
3.543878 | 40.569351
3.542279 | 40.57940775
3.54071 | 40.59037
3.53905 | 40.60068675
3.537427 | 40.6112616
3.535779 | 40.62145
3.534137 | 40.631439
3.532465 | 40.64207865
3.530774 | 40.65259
3.529102 | 40.66251
3.527447 | 40.6729598
3.525726 | 40.68516
3.524024 | 40.6956
3.522345 | 40.70552895
3.520593 | 40.7155845
3.51878 | 40.72641965
3.517004 | 40.737385
3.515173 | 40.74705
3.513324 | 40.75789
3.511487 | 40.76781075
3.509619 | 40.77839
3.507764 | 40.78909175
3.505884 | 40.7996673
3.503931 | 40.80985
3.502014 | 40.8196462
3.500104 | 40.83048225
3.498169 | 40.84106
3.496222 | 40.85144
3.494226 | 40.8614268
3.492236 | 40.87213
3.490222 | 40.88303
3.488257 | 40.892958
3.48623 | 40.9032074
3.484161 | 40.91365255
3.482044 | 40.9242283
3.479956 | 40.93454285
3.477814 | 40.94486
3.47569 | 40.9552371
3.473572 | 40.96529
3.471393 | 40.976
3.469269 | 40.9876842
3.467072 | 40.99760625
3.464862 | 41.00871
3.462573 | 41.01902035
3.460254 | 41.0293348
3.457953 | 41.03978015
3.45564 | 41.0503565
3.453253 | 41.06002
3.450891 | 41.07
3.448498 | 41.08103715
3.446106 | 41.0912201
3.443634 | 41.10153
3.441284 | 41.112832
3.438745 | 41.12282
3.436279 | 41.13287
3.433685 | 41.14331455
3.431091 | 41.15415
3.428448 | 41.16473025
3.4258 | 41.1751755
3.423126 | 41.18522645
3.420453 | 41.19554
3.417725 | 41.2056565
3.414996 | 41.21689
3.412195 | 41.22714
3.409448 | 41.2372548
3.406592 | 41.24868715
3.40368 | 41.25828
3.400714 | 41.26839255
3.397705 | 41.2792328
3.394629 | 41.28955
3.391571 | 41.29953
3.388428 | 41.31024
3.385315 | 41.3210134
3.382092 | 41.3311288
3.378827 | 41.34157
3.375537 | 41.35189
3.372253 | 41.362332
3.368829 | 41.37271
3.365375 | 41.3828919
3.361853 | 41.3932708
3.358331 | 41.40484
3.354626 | 41.41594
3.351056 | 41.4263903
3.347253 | 41.43630675
3.343426 | 41.44728
3.339606 | 41.45772645
3.335632 | 41.46738
3.331628 | 41.47796
3.32746 | 41.4886654
3.323261 | 41.49885
3.319019 | 41.50956
3.314789 | 41.52026625
3.310333 | 41.53005
3.305841 | 41.5401
3.301239 | 41.5510719
3.296539 | 41.5610529
3.291681 | 41.57183
3.286786 | 41.58240755
3.281811 | 41.59292
3.276666 | 41.60317
3.271362 | 41.6136104
3.265942 | 41.62339
3.260333 | 41.6339
3.254596 | 41.64454725
3.248761 | 41.65473
3.242657 | 41.66597
3.236426 | 41.6762815
3.229901 | 41.68626
3.223065 | 41.69651
3.215967 | 41.7071512
3.208459 | 41.7172
3.20061 | 41.727775
3.192255 | 41.738553
3.183197 | 41.748665
3.173328 | 41.75924
3.162591 | 41.769555
3.150592 | 41.77942
3.137256 | 41.79031
3.122479 | 41.8016904
3.105975 | 41.81153515
3.087689 | 41.82205
3.067078 | 41.83269225
3.042957 | 41.8428
3.013159 | 41.85345
2.975287 | 41.8636936